## Worksheet 1
| Poisson's | Young's | Density | Yield | Ultimate tensile
| ratio | modulus | (kg m−3) | strength | strength (MPa)
Type of material |  | (GPa) |  | (MPa)
Magnesium ZC71 | 0.4 | 63 | 2250 | 370 | 530
reinforced with SiC
Steel | 0.3 | 202 | 7850 | 550 | 650
Lead | 0.45 | 10 | 11 000 | 33 | 42
Aluminium 7017-T73 | 0.3 | 63 | 2710 | 507 | 563