## Worksheet 1
Property | Value
Composite Structural bar | Proportion of Babbitt, ξ
(ZChSbSb11-6 ∕ AISI 1020) | 1∕8 | 1∕2 | 3∕4 | 7∕8
Mass, m (kg) | 0.04718 | 0.04693 | 0.04675 | 0.04667
Elastic modulus, Eb (GPa) | 200.83 | 114.32 | 60.29 | 47.58
Yield strength, Syb (MPa) | 230.63 | 137.03 | 81.02 | 66.78
Poisson's ratio, μ1 | 0.3
Radius of round end, Rb (m) | 0.005
Solid flat surface (AISI 1045)
Density, ρf (kg m−3) | 7850
Elastic modulus, Ef (GPa) | 205
Poisson's ratio, μ2 | 0.29
Yield strength, Syf (MPa) | 355
Radius, Rf (m) | ∞