## Worksheet 1
Experiment No. | Cutting parameters |  |  | Tool life (min) | Cutting blur (mm)
| V (m min−1) | fz (mm per tooth) | Ea (∘)
1 | 400 | 0.1 | 30 | 27.45 | 1.8
2 | 400 | 0.15 | 45 | 21.74 | 1.43
3 | 400 | 0.2 | 60 | 21.67 | 0.09
4 | 400 | 0.25 | 75 | 18.61 | 0
5 | 600 | 0.1 | 45 | 27.56 | 1.68
6 | 600 | 0.15 | 30 | 26.86 | 1.62
7 | 600 | 0.2 | 75 | 9.81 | 0.71
8 | 600 | 0.25 | 60 | 15.04 | 0.09
9 | 800 | 0.1 | 60 | 16.88 | 1.62
10 | 800 | 0.15 | 75 | 10.3 | 1.02
11 | 800 | 0.2 | 30 | 12.27 | 0.69
12 | 800 | 0.25 | 45 | 10.42 | 0.18
13 | 1000 | 0.1 | 75 | 8.84 | 1.79
14 | 1000 | 0.15 | 60 | 10.91 | 0.37
15 | 1000 | 0.2 | 45 | 9.53 | 1.68
16 | 1000 | 0.25 | 30 | 7.05 | 0.78