## Worksheet 1
| Spindle | Cutting speed | Feed rate | Cutting depth | Cutting
No. | speed n (rpm) | vc (m s−1) | f (mm r−1) | ap (mm) | force (N)
1 | 400 | 0.63 | 0.08 | 0.1 | 69.59
2 | 500 | 0.79 | 0.08 | 0.1 | 71.66
3 | 600 | 0.94 | 0.08 | 0.1 | 65.7
4 | 700 | 1.1 | 0.08 | 0.1 | 59.95
5 | 800 | 1.26 | 0.08 | 0.1 | 52.55
6 | 600 | 0.94 | 0.05 | 0.1 | 35.22
7 | 600 | 0.94 | 0.08 | 0.1 | 65.7
8 | 600 | 0.94 | 0.1 | 0.1 | 68.3
9 | 600 | 0.94 | 0.12 | 0.1 | 75.28
10 | 600 | 0.94 | 0.15 | 0.1 | 93.27
11 | 600 | 0.94 | 0.08 | 0.05 | 35.51
12 | 600 | 0.94 | 0.08 | 0.08 | 62.17
13 | 600 | 0.94 | 0.08 | 0.1 | 65.7
14 | 600 | 0.94 | 0.08 | 0.12 | 67.97
15 | 600 | 0.94 | 0.08 | 0.15 | 90.12