## Worksheet 1
Sr. No. | Process Parameters |  |  | Vf (mm min−1) | N (rpm) | Top Burr Width (down-milling side) (µm)
fz (µm tooth−1) | Vc (m min−1) | ap (µm) | Run 1 | Run 2 | Run 3 | Avg. | SD
1 | 8 | 5 | 50 | 50.93 | 3183 | 29.15 | 30.67 | 34.12 | 31.31 | 2.55
2 | 8 | 7.5 | 75 | 76.39 | 4774 | 23.46 | 25.86 | 27.28 | 25.53 | 1.93
3 | 8 | 10 | 100 | 101.85 | 6366 | 20.55 | 24.14 | 26.34 | 23.68 | 2.92
4 | 10 | 5 | 75 | 63.66 | 3183 | 23.51 | 26.05 | 29.15 | 26.24 | 2.82
5 | 10 | 7.5 | 100 | 95.49 | 4774 | 17.32 | 22.59 | 25.16 | 21.69 | 4
6 | 10 | 10 | 50 | 127.31 | 6366 | 18.75 | 19.85 | 22.11 | 20.24 | 1.71
7 | 12 | 5 | 100 | 76.39 | 3183 | 9.23 | 10.98 | 12.63 | 10.95 | 1.7
8 | 12 | 7.5 | 50 | 114.58 | 4774 | 9.29 | 12.67 | 14.36 | 12.11 | 2.58
9 | 12 | 10 | 75 | 152.78 | 6366 | 9.09 | 10.18 | 11.64 | 10.3 | 1.28