## Worksheet 1
Function | Optimal Process Parameters |  |  | Experimental Results
fz (µm tooth−1) | Vc (m min−1) | ap (µm) | Top burr width (µm)
Ave. | error
Minimum top burr width | 12 | 10 | 100 | 6.78 | 2.53
Maximum top burr width | 8 | 5 | 50 | 31.31 | 2.55